## Tabelle1
General data | [5 empty] | Sandwich |  |  |  |  | Femtika | Femtika settings | [15 empty] | Washing |  |  | Drying |  |  | Imaging |  |  |  |  | Sintering |  |  |  | OpenBIS
Print # | Code | Print date | Name | Design | 3DPoli path | Resin | Resin ID | Substrate | Substrate ID | Spacer | F path | zmin | zmax | max z height [µm] | xmin | xmax | max x height [µm] | ymin | ymax | max y height [µm] | Lense | R | Max power from calibration | Infinite FOV | Tilt alpha degree | Tilt beta degree | Tilt compensation | Washing date | Person | Washing solvent | CPD date | Person | CPD program | SEM green state | SEM sintered | LiMi green state | LiMi sintered | Person | Sintering Date | Furnace | Furnace ID | Profile Path | upload | uploaded | Comments
20260303_2PP_Text und BAM Logo | 2PP-000001 | 2026-03-03 | alinden | Text und BAM Logo | \\GFS02\G42b\54LaufendePROJEKTE\PROJECTS\2025_VH5041_TransNanoAF\2PP\Experimente chronologisch\20260303_Array mit Text Logo und QR Code-fix2.txt | 20260205 3YSZ 78w% | 20260205131700798-40543 | UV-Sheet 9 vom 03.02.2026 | 20260203153656357-40208 | 3 Tapes | [10 empty] | 63 x 1.4 | 9000 | [5 empty] | 2026-03-10 | alinden | Isopropanol | 2026-03-20 | alinden | 1 |  | 2026-04-14 | 2026-03-20 | 2026-04-09 | alinden | 2026-03-20 | LinnTherm 10 | 20251027120457399-19808 | "F:\PROJECTS\2025_VH5041_TransNanoAF\Digitalization\2PP in OpenBis\2PP_print protocol_20260213.xlsx"
20260303_2PP_Line distance cubes Cura vs 3D-Poli | 2PP-000002 | 2026-03-03 | alinden | Line distance cubes Cura vs 3D-Poli | \\GFS02\G42b\54LaufendePROJEKTE\PROJECTS\2025_VH5041_TransNanoAF\2PP\Experimente chronologisch\20260303_array line distance 3Dpoli vs Cura.txt | 20260205 3YSZ 78w% | 20260205131700798-40543 | UV-Sheet 9 vom 03.02.2026 | 20260203153656357-40208 | 3 Tapes | [10 empty] | 63 x 1.4 | 9000 | [5 empty] | 2026-03-10 | alinden | Isopropanol | 2026-03-20 | alinden | 1 |  | 2026-04-14 | 2026-03-20 | 2026-04-09 | alinden | 2026-03-20 | LinnTherm 10 | 20251027120457399-19808 | "F:\PROJECTS\2025_VH5041_TransNanoAF\Digitalization\2PP in OpenBis\2PP_print protocol_20260213.xlsx"
20260305_2PP_Multidirectional Slicing SchwarzP | 2PP-000003 | 2026-03-05 | alinden | Multidirectional Slicing SchwarzP | \\GFS02\G42b\54LaufendePROJEKTE\PROJECTS\2025_VH5041_TransNanoAF\2PP\Experimente chronologisch\20260305_Array multidirectional slicing SchwarzP.txt | 20260205 3YSZ 78w% | 20260205131700798-40543 | UV-Sheet 9 vom 03.02.2026 | 20260203153656357-40208 | 3 Tapes | [10 empty] | 63 x 1.4 | 9000 | [5 empty] | 2026-03-10 | alinden | Isopropanol | 2026-03-20 | alinden | 1 |  | 2026-04-14 | 2026-03-20 | 2026-04-09 | alinden | 2026-03-20 | LinnTherm 10 | 20251027120457399-19808 | "F:\PROJECTS\2025_VH5041_TransNanoAF\Digitalization\2PP in OpenBis\2PP_print protocol_20260213.xlsx"
20260305_2PP_Gradual Gratings | 2PP-000004 | 2026-03-05 | alinden | Gradual Gratings | \\GFS02\G42b\54LaufendePROJEKTE\PROJECTS\2025_VH5041_TransNanoAF\2PP\Experimente chronologisch\20260305_Gradually Grating.txt | 20260205 3YSZ 78w% | 20260205131700798-40543 | UV-Sheet 9 vom 03.02.2026 | 20260203153656357-40208 | 3 Tapes | [10 empty] | 63 x 1.4 | 9000 | [5 empty] | 2026-03-10 | alinden | Isopropanol | 2026-03-20 | alinden | 1 |  | 2026-04-14 | 2026-03-20 | 2026-04-09 | alinden | 2026-03-20 | LinnTherm 10 | 20251027120457399-19808 | "F:\PROJECTS\2025_VH5041_TransNanoAF\Digitalization\2PP in OpenBis\2PP_print protocol_20260213.xlsx"
20260309_2PP_2D dot matrix power x duration | 2PP-000005 | 2026-03-09 | alinden | 2D dot matrix power x duration | \\GFS02\G42b\54LaufendePROJEKTE\PROJECTS\2025_VH5041_TransNanoAF\2PP\Experimente chronologisch\20260309_point matrix 2D power x duration.txt | 20260205 3YSZ 78w% | 20260205131700798-40543 | UV-Sheet 1 vom 04.03.2026 | 20260304152412162-47018 | 3 Tapes | [10 empty] | 63 x 1.4 | 9000 | [5 empty] | 2026-03-13 | jmuelle4 | Isopropanol | 2026-03-20 | alinden | 1 |  | 2026-04-14 | 2026-03-20 | 2026-04-09 | alinden | 2026-03-20 | LinnTherm 10 | 20251027120457399-19808 | "F:\PROJECTS\2025_VH5041_TransNanoAF\Digitalization\2PP in OpenBis\2PP_print protocol_20260213.xlsx"
20260309_2PP_2D dot matrix power x duration_2 | 2PP-000006 | 2026-03-09 | alinden | 2D dot matrix power x duration_2 | \\GFS02\G42b\54LaufendePROJEKTE\PROJECTS\2025_VH5041_TransNanoAF\2PP\Experimente chronologisch\20260309_point matrix 2D power x duration.txt | 20260205 3YSZ 78w% | 20260205131700798-40543 | UV-Sheet 1 vom 04.03.2026 | 20260304152412162-47018 | 3 Tapes | [10 empty] | 63 x 1.4 | 9000 | [5 empty] | 2026-03-13 | jmuelle4 | Isopropanol | 2026-03-20 | alinden | 1 |  | 2026-04-14 | 2026-03-20 | 2026-04-09 | alinden | 2026-03-20 | LinnTherm 10 | 20251027120457399-19808 | "F:\PROJECTS\2025_VH5041_TransNanoAF\Digitalization\2PP in OpenBis\2PP_print protocol_20260213.xlsx"
20260310_2PP_Multidirectional Slicing SchwarzD | 2PP-000007 | 2026-03-10 | alinden | Multidirectional Slicing SchwarzD | \\GFS02\G42b\54LaufendePROJEKTE\PROJECTS\2025_VH5041_TransNanoAF\2PP\Experimente chronologisch\20260309_Schwarz Diamond 3d-slicing.txt | 20260205 3YSZ 78w% | 20260205131700798-40543 | UV-Sheet 1 vom 04.03.2026 | 20260304152412162-47018 | 3 Tapes | [10 empty] | 63 x 1.4 | 9000 | [5 empty] | 2026-03-13 | jmuelle4 | Isopropanol | 2026-03-20 | alinden | 1 |  | 2026-04-14 | 2026-03-20 | 2026-04-09 | alinden | 2026-03-20 | LinnTherm 10 | 20251027120457399-19808 | "F:\PROJECTS\2025_VH5041_TransNanoAF\Digitalization\2PP in OpenBis\2PP_print protocol_20260213.xlsx"
20260310_2PP_SchwarzP array 1-5 unit cells | 2PP-000008 | 2026-03-10 | alinden | SchwarzP array 1-5 unit cells | \\GFS02\G42b\54LaufendePROJEKTE\PROJECTS\2025_VH5041_TransNanoAF\2PP\Experimente chronologisch\20260310_SchwarzP 1-5 unit cells array.txt | 20260205 3YSZ 78w% | 20260205131700798-40543 | UV-Sheet 1 vom 04.03.2026 | 20260304152412162-47018 | 3 Tapes |  |  |  | 0 |  |  | 0 |  |  | 0 | 63 x 1.4 | 9000 | [5 empty] | 2026-03-13 | jmuelle4 | Isopropanol | 2026-03-20 | alinden | 1 |  | 2026-04-14 | 2026-03-20 | 2026-04-09 | alinden | 2026-03-20 | LinnTherm 10 | 20251027120457399-19808 | "F:\PROJECTS\2025_VH5041_TransNanoAF\Digitalization\2PP in OpenBis\2PP_print protocol_20260213.xlsx"
20260313_2PP_SP large infill test | 2PP-000009 | 2026-03-13 | jmuelle4 | SP large infill test | \\GFS02\G42b\54LaufendePROJEKTE\PROJECTS\2025_VH5041_TransNanoAF\2PP\Experimente chronologisch\20260313_SP2x2x2_infill-line-distance_Array.txt | 20260205 3YSZ 78w% | 20260205131700798-40543 | UV Sheet 2 vom 04.03.2026 | 20260304152450862-47019 | 3 Tapes |  | 34640 | 34821 | 181 | -17174 | -10574 | 6600 | -6926 | -10226 | -3300 | 20 x 0.45 | 9000 | 11.436 | On |  |  | On |  |  |  | 2026-03-20 | alinden | 1 | [11 empty] | 1x WMS --> Fehler in Skalierunge
20260316_2PP_SP large infill test | 2PP-000010 | 2026-03-16 | jmuelle4 | SP large infill test | \\GFS02\G42b\54LaufendePROJEKTE\PROJECTS\2025_VH5041_TransNanoAF\2PP\Experimente chronologisch\20260313_SP2x2x2_infill-line-distance_Array.txt | 20260205 3YSZ 78w% | 20260205131700798-40543 | UV Sheet 2 vom 04.03.2026 | 20260304152450862-47019 | 3 Tapes |  | 34640 | 34821 | 181 | -17174 | -10574 | 6600 | -6926 | -10226 | -3300 | 20 x 0.45 | 9000 | 11.486 | Off |  |  | On | 2026-03-19 | jmuelle4 | Isopropanol | 2026-03-20 | alinden | 1 |  | 2026-04-14 | 2026-03-20 | 2026-04-09 | alinden | 2026-03-20 | LinnTherm 10 | 20251027120457399-19808 | "F:\PROJECTS\2025_VH5041_TransNanoAF\Digitalization\2PP in OpenBis\2PP_print protocol_20260213.xlsx" |  |  | 2x WMS
20260316_2PP_Hybrid Pillar Array | 2PP-000011 | 2026-03-16 | jmuelle4 | Hybrid Pillar Array | \\GFS02\G42b\54LaufendePROJEKTE\PROJECTS\2025_VH5041_TransNanoAF\2PP\Experimente chronologisch\20260316 Pillar Zylinder Array.txt | 20250616 3YSZ in PEG-DA for 2PP-Kombi | 20251209154344843-23579 | Glas |  | 2 Tapes |  | 35090 | 35207 | 117 | -64014 | -19114 | 44900 | 2355 | -8844 | -11199 | 20 x 0.45 | 9000 | 11.486 | Off |  |  | Off
20260316_2PP_Hybrid Pillar Array &Mw | 2PP-000012 | 2026-03-16 | jmuelle4 | Hybrid Pillar Array &Mw | \\GFS02\G42b\54LaufendePROJEKTE\PROJECTS\2025_VH5041_TransNanoAF\2PP\Experimente chronologisch\20260316 Pillar Zylinder Array 6mW.txt | 20250616 3YSZ in PEG-DA for 2PP-Kombi | 20251209154344843-23579 | Glas |  | 2 Tapes |  | 35090 | 35207 | 117 | -64014 | -19114 | 44900 | 2355 | -8844 | -11199 | 20 x 0.45 | 9000 | 11.486 | Off |  |  | Off
20260317_2PP_Coordinate System Origin Test | 2PP-000013 | 2026-03-17 | alinden | Coordinate System Origin Test | \\GFS02\G42b\54LaufendePROJEKTE\PROJECTS\2025_VH5041_TransNanoAF\2PP\Experimente chronologisch\20260317_Origin_Coordinate_System.txt | 20260205 3YSZ 78w% | 20260205131700798-40543 | UV-Sheet 3 vom 04.03.2026 | 20260304152609654-47020 | 3 Tapes |  | 59330 | 59503 | 173 | -1518 | -9719 | -8201 | 1176 | -1523 | -2699 | 63 x 1.4 | 9000 | 11.735 | Off |  |  | Off | 2026-03-19 | jmuelle4 | Isopropanol | 2026-03-20 | alinden | 1 |  | 2026-04-14 | 2026-03-20 | 2026-04-09 | alinden | 2026-03-20 | LinnTherm 10 | 20251027120457399-19808 | "F:\PROJECTS\2025_VH5041_TransNanoAF\Digitalization\2PP in OpenBis\2PP_print protocol_20260213.xlsx"
20260317_2PP_UV-Sheet Text | 2PP-000014 | 2026-03-17 | alinden | UV-Sheet Text | \\GFS02\G42b\54LaufendePROJEKTE\PROJECTS\2025_VH5041_TransNanoAF\2PP\Experimente chronologisch\20260317_New_UV-Sheet_Template.txt | 20260205 3YSZ 78w% | 20260205131700798-40543 | UV-Sheet 3 vom 04.03.2026 | 20260304152609654-47020 | 3 Tapes |  | 59330 | 59503 | 173 | -1518 | -9719 | -8201 | 1176 | -1523 | -2699 | 63 x 1.4 | 9000 | 11.735 | Off |  |  | Off | 2026-03-19 | jmuelle4 | Isopropanol | 2026-03-20 | alinden | 1 |  | 2026-04-14 | 2026-03-20 | 2026-04-09 | alinden | 2026-03-20 | LinnTherm 10 | 20251027120457399-19808 | "F:\PROJECTS\2025_VH5041_TransNanoAF\Digitalization\2PP in OpenBis\2PP_print protocol_20260213.xlsx"
20260317_2PP_DataMatrix Code Test | 2PP-000015 | 2026-03-17 | alinden | DataMatrix Code Test | \\GFS02\G42b\54LaufendePROJEKTE\PROJECTS\2025_VH5041_TransNanoAF\2PP\Experimente chronologisch\20260317_Data_Matrix_Code_Test.txt | 20260205 3YSZ 78w% | 20260205131700798-40543 | UV-Sheet 3 vom 04.03.2026 | 20260304152609654-47020 | 3 Tapes |  | 59330 | 59503 | 173 | -1518 | -9719 | -8201 | 1176 | -1523 | -2699 | 63 x 1.4 | 9000 | 11.735 | Off |  |  | Off | 2026-03-19 | jmuelle4 | Isopropanol | 2026-03-20 | alinden | 1 |  | 2026-04-14 | 2026-03-20 | 2026-04-09 | alinden | 2026-03-20 | LinnTherm 10 | 20251027120457399-19808 | "F:\PROJECTS\2025_VH5041_TransNanoAF\Digitalization\2PP in OpenBis\2PP_print protocol_20260213.xlsx"
20260317_2PP_Pillars_TPMS | 2PP-000016 | 2026-03-17 | alinden | Pillars_TPMS | \\GFS02\G42b\54LaufendePROJEKTE\PROJECTS\2025_VH5041_TransNanoAF\2PP\Experimente chronologisch\20260317_Pillars.txt | 20260205 3YSZ 78w% | 20260205131700798-40543 | UV-Sheet 3 vom 04.03.2026 | 20260304152609654-47020 | 3 Tapes |  | 59330 | 59503 | 173 | -1518 | -9719 | -8201 | 1176 | -1523 | -2699 | 63 x 1.4 | 9000 | 11.735 | Off |  |  | On | 2026-03-19 | jmuelle4 | Isopropanol | 2026-03-20 | fblessma | 1 |  | 2026-04-14 | 2026-03-20 | 2026-04-09 | alinden | 2026-03-20 | LinnTherm 10 | 20251027120457399-19808 | "F:\PROJECTS\2025_VH5041_TransNanoAF\Digitalization\2PP in OpenBis\2PP_print protocol_20260213.xlsx"
20260319_2PP_Hybrid Pillar Array | 2PP-000017 | 2026-03-19 | jmuelle4 | Hybrid Pillar Array | \\GFS02\G42b\54LaufendePROJEKTE\PROJECTS\2025_VH5041_TransNanoAF\2PP\Experimente chronologisch\20260319 Pillar Zylinder Array 6mW.txt | 20250616 3YSZ in PEG-DA for 2PP-Kombi | 20251209154344843-23579 | Glas |  | 2 Tapes. 2s UV |  | 35060 | 35211 | 151 | -16079 | -9279 | 6800 | 4789 | -1016 | -5805 | 20 x 0.45 | 9000 | 11.368 | Off |  |  | Off
20260414_2PP_SchwarzP 2x2x2 array powerxspeed | 2PP-000018 | 2026-04-14 | alinden | SchwarzP 2x2x2 array powerxspeed | \\GFS02\G42b\54LaufendePROJEKTE\PROJECTS\2025_VH5041_TransNanoAF\2PP\Experimente chronologisch\20260414_SchwarzP-hollow_2x2x2_power-speed-array.txt | 20260205 3YSZ 78w% | 20260205131700798-40543 | UV-Sheet 4 vom 04.03.2026 | 20260304152642775-47021 | 3 Tapes |  | 59517 | 59670 | 153 |  |  | 0 |  |  | 0 | 63 x 1.4 | 9000 | 11.701 | Off |  |  | On | 2026-04-23 | alinden | Isopropanol | 2026-04-23 | alinden | 1 |  | 2026-04-27 |  | 2026-04-27 | alinden | 2026-04-23 | LinnTherm 7 | 20251113141738982-20612 | "F:\PROJECTS\2025_VH5041_TransNanoAF\Digitalization\2PP in OpenBis\2PP_print protocol_20260213.xlsx"
20260415_2PP_SP large infill test | 2PP-000019 | 2026-04-15 | jmuelle4 | SP large infill test | \\GFS02\G42b\54LaufendePROJEKTE\PROJECTS\2025_VH5041_TransNanoAF\2PP\Experimente chronologisch\20260415_SP2x2x2_infill-line-distance_Array.txt | 20261107 3YSZ 78w% | 20251113100232864-20580 | UV-Sheet 5 vom 04.03.2026 | 20260304152747687-47022 | 3 Tapes |  | 34620 | 34721 | 101 | -15825 | -10325 | 5500 | 3229 | -70 | -3299 | 20 x 0.45 | 9000 | 11.458 | Off |  |  | Off | 2026-04-23 | alinden | Isopropanol | 2026-04-23 | alinden | 1 |  | 2026-04-27 |  | 2026-04-27 | alinden | 2026-04-23 | LinnTherm 7 | 20251113141738982-20612 | "F:\PROJECTS\2025_VH5041_TransNanoAF\Digitalization\2PP in OpenBis\2PP_print protocol_20260213.xlsx"
20260416_2PP_SP large infill test | 2PP-000020 | 2026-04-16 | jmuelle4 | SP large infill test | \\GFS02\G42b\54LaufendePROJEKTE\PROJECTS\2025_VH5041_TransNanoAF\2PP\Experimente chronologisch\20260415_SP2x2x2_infill-line-distance_Array 2.txt | 20261107 3YSZ 78w% | 20251113100232864-20580 | UV-Sheet 5 vom 04.03.2026 | 20260304152747687-47022 | 3 Tapes |  | 34620 | 34721 | 101 | -15825 | -10325 | 5500 | 3229 | -70 | -3299 | 20 x 0.45 | 9000 | 11.458 | Off |  |  | Off | 2026-04-23 | alinden | Isopropanol | 2026-04-23 | alinden | 1 |  | 2026-04-27 |  | 2026-04-27 | alinden | 2026-04-23 | LinnTherm 7 | 20251113141738982-20612 | "F:\PROJECTS\2025_VH5041_TransNanoAF\Digitalization\2PP in OpenBis\2PP_print protocol_20260213.xlsx"
20260416_2PP_DataMatrix Code Test2 | 2PP-000021 | 2026-04-16 | alinden | DataMatrix Code Test2 | \\GFS02\G42b\54LaufendePROJEKTE\PROJECTS\2025_VH5041_TransNanoAF\2PP\Experimente chronologisch\20260416_Data_Matrix_Code_Test2.txt | 20260205 3YSZ 78w% | 20260205131700798-40543 | UV-Sheet 4 vom 04.03.2026 | 20260304152642775-47021 | 3 Tapes |  | 59490 | 59678 | 188 | -13829 | -10129 | 3700 | -3178 | -178 | 3000 | 63 x 1.4 | 9000 | 11.707 | Off |  |  | Off | 2026-04-23 | alinden | Isopropanol | 2026-04-23 | alinden | 1 |  | 2026-04-27 |  | 2026-04-27 | alinden | 2026-04-23 | LinnTherm 7 | 20251113141738982-20612 | "F:\PROJECTS\2025_VH5041_TransNanoAF\Digitalization\2PP in OpenBis\2PP_print protocol_20260213.xlsx"
20260416_2PP_SchwarzP 2x2x2 array z-offsetxlayerheight | 2PP-000022 | 2026-04-16 | alinden | SchwarzP 2x2x2 array z-offsetxlayerheight | \\GFS02\G42b\54LaufendePROJEKTE\PROJECTS\2025_VH5041_TransNanoAF\2PP\Experimente chronologisch\20260416_SchwarzP-hollow_2x2x2_zoffset-layerheight-array.txt | 20260205 3YSZ 78w% | 20260205131700798-40543 | UV-Sheet 4 vom 04.03.2026 | 20260304152642775-47021 | 3 Tapes |  | 59490 | 59678 | 188 | -13829 | -10129 | 3700 | -3178 | -178 | 3000 | 63 x 1.4 | 9000 | 11.707 | Off |  |  | On | 2026-04-23 | alinden | Isopropanol | 2026-04-23 | alinden | 1 |  | 2026-04-27 |  | 2026-04-27 | alinden | 2026-04-23 | LinnTherm 7 | 20251113141738982-20612 | "F:\PROJECTS\2025_VH5041_TransNanoAF\Digitalization\2PP in OpenBis\2PP_print protocol_20260213.xlsx"
20260421_2PP_cubes 5x3 array | 2PP-000023 | 2026-04-21 | alinden | cubes 5x3 array | \\GFS02\G42b\54LaufendePROJEKTE\PROJECTS\2025_VH5041_TransNanoAF\2PP\Experimente chronologisch\20260421_Cubes.txt | 20260205 3YSZ 78w% | 20260205131700798-40543 | UV-Sheet_0005-1 | 20260430131257526-50864 | 3 Tapes |  | 59610 | 59812 | 202 | -16424 | -11824 | 4600 | 1141 | -2058 | -3199 | 63 x 1.4 | 9000 | 11.726 | Off |  |  | On | 2026-04-23 | alinden | Isopropanol | 2026-04-23 | alinden | 1 |  | 2026-04-27 |  | 2026-04-27 | alinden | 2026-04-23 | LinnTherm 7 | 20251113141738982-20612 | "F:\PROJECTS\2025_VH5041_TransNanoAF\Digitalization\2PP in OpenBis\2PP_print protocol_20260213.xlsx" |  |  | UV Sheet noch nicht in openBIS! -> nachtragen!
20260422_2PP_Schwarz P 2x2x2 array powerxspeed2 | 2PP-000024 | 2026-04-22 | alinden | Schwarz P 2x2x2 array powerxspeed2 | \\GFS02\G42b\54LaufendePROJEKTE\PROJECTS\2025_VH5041_TransNanoAF\2PP\Experimente chronologisch\20260422_SchwarzP-hollow_2x2x2_power-speed-array.txt | 20260205 3YSZ 78w% | 20260205131700798-40543 | UV-Sheet_0005-3 | 20260430131303703-50866 | 3 Tapes |  | 59750 | 59907 | 157 | -16547 | -10447 | 6100 | -1139 | -4439 | -3300 | 63 x 1.4 | 9000 | 11.667 | Off |  |  | Off | 2026-04-23 | alinden | Isopropanol | 2026-04-23 | alinden | 1 |  | 2026-04-27 |  | 2026-04-27 | alinden | 2026-04-23 | LinnTherm 7 | 20251113141738982-20612 | "F:\PROJECTS\2025_VH5041_TransNanoAF\Digitalization\2PP in OpenBis\2PP_print protocol_20260213.xlsx" |  |  | UV Sheet noch nicht in openBIS! -> nachtragen!
20260428_2PP_speed array 3x5 5mW 1000-10000 | 2PP-000025 | 2026-04-28 | alinden | speed array 3x5 5mW 1000-10000 | \\GFS02\G42b\54LaufendePROJEKTE\PROJECTS\2025_VH5041_TransNanoAF\2PP\Experimente chronologisch\20260429_SchwarzP-hollow_2x2x2_5mW_speed-array.txt | 20260205 3YSZ 78w% | 20260205131700798-40543 | UV-Sheet_0005-5 | 20260430131310069-50868 | 3 Tapes |  | 59180 | 59462 | 282 | -16631 | -12831 | 3800 | 510 | 2010 | 1500 | 63 x 1.4 | 9000 | 11.583 | Off |  |  | On | 2026-05-05 | alinden | Isopropanol | 2026-05-06 | alinden | 1 |  |  |  | 2026-05-26 | alinden | 2026-05-07 | LinnTherm 10 | 20251027120457399-19808 | "F:\PROJECTS\2025_VH5041_TransNanoAF\Digitalization\2PP in OpenBis\2PP_print protocol_20260213.xlsx"
20260428_2PP_speed array 3x5 8mW 7500-17500 | 2PP-000026 | 2026-04-28 | alinden | speed array 3x5 8mW 7500-17500 | \\GFS02\G42b\54LaufendePROJEKTE\PROJECTS\2025_VH5041_TransNanoAF\2PP\Experimente chronologisch\20260429_SchwarzP-hollow_2x2x2_8mW_speed-array.txt | 20260205 3YSZ 78w% | 20260205131700798-40543 | UV-Sheet_0005-5 | 20260430131310069-50868 | 3 Tapes |  | 59180 | 59462 | 282 | -16631 | -12831 | 3800 | 510 | 2010 | 1500 | 63 x 1.4 | 9000 | 11.583 | Off |  |  | On | 2026-05-05 | alinden | Isopropanol | 2026-05-06 | alinden | 1 |  |  |  | 2026-05-26 | alinden | 2026-05-07 | LinnTherm 10 | 20251027120457399-19808 | "F:\PROJECTS\2025_VH5041_TransNanoAF\Digitalization\2PP in OpenBis\2PP_print protocol_20260213.xlsx"
20260504_2PP_cubes 3x3 array 7,8,9mW | 2PP-000027 | 2026-05-04 | alinden | cubes 3x3 array 7,8,9mW | \\GFS02\G42b\54LaufendePROJEKTE\PROJECTS\2025_VH5041_TransNanoAF\2PP\Experimente chronologisch\20260504_cubes-dense_8mW_3x3.txt | 20260205 3YSZ 78w% | 20260205131700798-40543 | UV-Sheet_0007-1 | 20260609094438586-53109 | 3 Tapes |  | 59360 | 59541 | 181 | -12867 | -8767 | 4100 | -689 | 1410 | 2099 | 63 x 1.4 | 9000 | 11.792 | Off |  |  | Off | 2026-05-05 | alinden | Isopropanol | 2026-05-06 | alinden | 1 |  |  |  | 2026-05-26 | alinden | 2026-05-07 | LinnTherm 10 | 20251027120457399-19808 | "F:\PROJECTS\2025_VH5041_TransNanoAF\Digitalization\2PP in OpenBis\2PP_print protocol_20260213.xlsx"
20260504_2PP_cubes 3x3 array 4,5,6mW | 2PP-000028 | 2026-05-04 | alinden | cubes 3x3 array 4,5,6mW | \\GFS02\G42b\54LaufendePROJEKTE\PROJECTS\2025_VH5041_TransNanoAF\2PP\Experimente chronologisch\20260504_cubes-dense_5mW_3x3.txt | 20260205 3YSZ 78w% | 20260205131700798-40543 | UV-Sheet_0007-1 | 20260609094438586-53109 | 3 Tapes |  | 59360 | 59541 | 181 | -12867 | -8767 | 4100 | -689 | 1410 | 2099 | 63 x 1.4 | 9000 | 11.792 | Off |  |  | Off | 2026-05-05 | alinden | Isopropanol | 2026-05-06 | alinden | 1 |  |  |  | 2026-05-26 | alinden | 2026-05-07 | LinnTherm 10 | 20251027120457399-19808 | "F:\PROJECTS\2025_VH5041_TransNanoAF\Digitalization\2PP in OpenBis\2PP_print protocol_20260213.xlsx"
20260505_2PP_cubes u Schwarz P array nanoindent(8mW) | 2PP-000029 | 2026-05-05 | alinden | cubes u Schwarz P array nanoindent(8mW) | \\GFS02\G42b\54LaufendePROJEKTE\PROJECTS\2025_VH5041_TransNanoAF\2PP\Experimente chronologisch\20260505_cubes-schwarzP-array-nanoindent_8mW.txt | 20260205 3YSZ 78w% | 20260205131700798-40543 | UV-Sheet_0007-1 | 20260609094438586-53109 | 3 Tapes |  | 59360 | 59541 | 181 | -12867 | -8767 | 4100 | -689 | 1410 | 2099 | 63 x 1.4 | 9000 | 11.792 | Off |  |  | On | 2026-05-05 | alinden | Isopropanol | 2026-05-06 | alinden | 1 |  |  |  | 2026-05-26 | alinden | 2026-05-07 | LinnTherm 10 | 20251027120457399-19808 | "F:\PROJECTS\2025_VH5041_TransNanoAF\Digitalization\2PP in OpenBis\2PP_print protocol_20260213.xlsx"
20260505_2PP_cubes u Schwarz P array nanoindent(5mW) | 2PP-000030 | 2026-05-05 | alinden | cubes u Schwarz P array nanoindent(5mW) | \\GFS02\G42b\54LaufendePROJEKTE\PROJECTS\2025_VH5041_TransNanoAF\2PP\Experimente chronologisch\20260505_cubes-schwarzP-array-nanoindent_5mW.txt | 20260205 3YSZ 78w% | 20260205131700798-40543 | UV-Sheet_0007-1 | 20260609094438586-53109 | 3 Tapes |  | 59360 | 59541 | 181 | -12867 | -8767 | 4100 | -689 | 1410 | 2099 | 63 x 1.4 | 9000 | 11.792 | Off |  |  | On | 2026-05-05 | alinden | Isopropanol | 2026-05-06 | alinden | 1 |  |  |  | 2026-05-26 | alinden | 2026-05-07 | LinnTherm 10 | 20251027120457399-19808 | "F:\PROJECTS\2025_VH5041_TransNanoAF\Digitalization\2PP in OpenBis\2PP_print protocol_20260213.xlsx"
20260529_2PP_cubes 3x3 array 4,5,6mW | 2PP-000031 | 2026-05-29 | alinden | cubes 3x3 array 4,5,6mW |  | 20260205 3YSZ 78w% | 20260205131700798-40543 | UV-Sheet_0005-2 | 20260430131253315-50863 | 3 Tapes |  | 59490 | 59653 | 163 |  |  | 0 |  |  | 0 | 63 x 1.4 | 9000 | 12.046 | Off |  |  | On | 2026-06-01 | fblessma | Isopropanol | 2026-06-12 | alinden | 1
20260601_2PP_Pillar Test 8YSZ | 2PP-000032 | 2026-06-01 | fblessma | Pillar Test 8YSZ |  | 20260528 8YSZ 78wt% | 20260528144122603-52269 | 20260126 UV Sheet 2 | 20260126175936336-39132 | 3 Tapes |  |  |  | 0 |  |  | 0 |  |  | 0 | [7 empty] | 2026-06-01 | fblessma | Isopropanol | 2026-06-12 | alinden | 1
19000100_2PP_ | 2PP-000033 | [12 empty] | 0 |  |  | 0 |  |  | 0
19000100_2PP_ | 2PP-000034 | [12 empty] | 0 |  |  | 0 |  |  | 0
20260602_2PP_Bussi 100µm 1000 6mW | 2PP-000035 | 2026-06-02 | jmuelle4 | Bussi 100µm 1000 6mW |  | 20260205 3YSZ 78w% | 20260205131700798-40543 | UV-Sheet_0008-1 | 20260609094439480-53111 | 3 Tapes |  | 59740 | 59911 | 171 | -8334 | -17134 | -8800 | 1283 | -3016 | -4299 | 63 x 1.4 | 9000 | 12.311 | On |  |  | Off
20260602_2PP_Bussi 100µm 5000 4mW | 2PP-000036 | 2026-06-02 | jmuelle4 | Bussi 100µm 5000 4mW |  | 20260205 3YSZ 78w% | 20260205131700798-40543 | UV-Sheet_0008-1 | 20260609094439480-53111 | 3 Tapes |  | 59740 | 59911 | 171 | -8334 | -17134 | -8800 | 1283 | -3016 | -4299 | 63 x 1.4 | 9000 | 12.311 | On |  |  | Off
19000100_2PP_ | 2PP-000037 |  | jmuelle4
19000100_2PP_ | 2PP-000038 |  | jmuelle4
20260608_2PP_cubes 3x3 array 7,8,9mw | 2PP-000039 | 2026-06-08 | alinden | cubes 3x3 array 7,8,9mw |  | 20260205 3YSZ 78w% | 20260205131700798-40543 | UV-Sheet_0005-4 | 20260430131253315-50863 | 3 Tapes |  | 59476 | 59637 | 161 |  |  | 0 |  |  | 0 | 63 x 1.4 | 9000 | 11.91 | Off |  |  | Off | 2026-06-08 | alinden | Isopropanol | 2026-06-12 | alinden
20260608_2PP_3-point-bending V01 | 2PP-000040 | 2026-06-08 | alinden | 3-point-bending V01 |  | 20260205 3YSZ 78w% | 20260205131700798-40543 | UV-Sheet_0005-4 | 20260430131253315-50863 | 3 Tapes |  | 59476 | 59637 | 161 |  |  | 0 |  |  | 0 | 63 x 1.4 | 9000 | 11.91 | Off |  |  | Off | 2026-06-08 | alinden | Isopropanol | 2026-06-12 | alinden
20260609_2PP_Bus 50ym | 2PP-000041 | 2026-06-09 | ejanoth | Bus 50ym |  | 20260205 3YSZ 78w% | 20260205131700798-40543 | Rechteck 1mm | 20260609153436383-53136 | 3 Tapes |  | 59010 | 59210 | 200 |  |  | 0 |  |  | 0 | 63 x 1.4 | 9000 | 11.995 | Off | 0 | 0 | Off | 2026-06-09 | ejanoth | Isopropanol | 2026-06-12 | alinden | 1 |  |  | 2026-06-15
20260609_2PP_Bus 50ym-2 | 2PP-000042 | 2026-06-09 | ejanoth | Bus 50ym-2 |  | 20260205 3YSZ 78w% | 20260205131700798-40543 | Rechteck 1mm | 20260609153436383-53136 | 3 Tapes |  | 59010 | 59210 | 200 |  |  | 0 |  |  | 0 | 63 x 1.4 | 9000 | 11.995 | Off | 0 | 0 | Off | 2026-06-09 | ejanoth | Isopropanol | 2026-06-12 | alinden | 1 |  |  | 2026-06-15
20260609_2PP_Bus 50ym-3 | 2PP-000043 | 2026-06-09 | ejanoth | Bus 50ym-3 |  | 20260205 3YSZ 78w% | 20260205131700798-40543 | Rechteck 1mm | 20260609153436383-53136 | 3 Tapes |  | 59010 | 59210 | 200 | [6 empty] | 63 x 1.4 | 9000 | 11.995 | Off | 0 | 0 | Off | 2026-06-09 | ejanoth | Isopropanol | 2026-06-12 | alinden | 1 |  |  | 2026-06-15
20260609_2PP_Bus 50ym-4 | 2PP-000044 | 2026-06-09 | ejanoth | Bus 50ym-4 |  | 20260205 3YSZ 78w% | 20260205131700798-40543 | Rechteck 1mm | 20260609153436383-53136 | 3 Tapes |  | 59010 | 59210 | 200 | [6 empty] | 63 x 1.4 | 9000 | 11.995 | Off | 0 | 0 | Off | 2026-06-09 | ejanoth | Isopropanol | 2026-06-12 | alinden | 1 |  |  | 2026-06-15
20260609_2PP_Bus 50ym | 2PP-000045 | 2026-06-09 | ejanoth | Bus 50ym |  | 20260205 3YSZ 78w% | 20260205131700798-40543 | Hybrid 0.1 Bohrung h0.75 | 20260609155354152-53144 | 2 Tapes |  | 59129 | 59239 | 110 | [6 empty] | 63 x 1.4 | 9000 | 11.995 | Off | 0 | 0 | Off | 2026-06-09 | ejanoth | Isopropanol | 2026-06-12 | alinden | 1 |  |  | 2026-06-15
20260609_2PP_Bus 50ym-2 | 2PP-000046 | 2026-06-09 | ejanoth | Bus 50ym-2 |  | 20260205 3YSZ 78w% | 20260205131700798-40543 | Hybrid 0.1 Bohrung h0.75 | 20260609155354152-53144 | 2 Tapes |  | 59129 | 59239 | 110 | [6 empty] | 63 x 1.4 | 9000 | 11.995 | Off | 0 | 0 | Off | 2026-06-09 | ejanoth | Isopropanol | 2026-06-12 | alinden | 1 |  |  | 2026-06-15
20260609_2PP_Bus 50ym-3 | 2PP-000047 | 2026-06-09 | ejanoth | Bus 50ym-3 |  | 20260205 3YSZ 78w% | 20260205131700798-40543 | Hybrid 0.1 Bohrung h0.75 | 20260609155354152-53144 | 2 Tapes |  | 59129 | 59239 | 110 | [6 empty] | 63 x 1.4 | 9000 | 11.995 | Off | 0 | 0 | Off | 2026-06-09 | ejanoth | Isopropanol | 2026-06-12 | alinden | 1 |  |  | 2026-06-15
20260609_2PP_Bus 50ym-4 | 2PP-000048 | 2026-06-09 | ejanoth | Bus 50ym-4 |  | 20260205 3YSZ 78w% | 20260205131700798-40543 | Hybrid 0.1 Bohrung h0.75 | 20260609155354152-53144 | 2 Tapes |  | 59129 | 59239 | 110 | [6 empty] | 63 x 1.4 | 9000 | 11.995 | Off | 0 | 0 | Off | 2026-06-09 | ejanoth | Isopropanol | 2026-06-12 | alinden | 1 |  |  | 2026-06-15
19000100_2PP_Okawa grid | 2PP-000049 |  |  | Okawa grid | [9 empty] | 0 | [16 empty] | 2026-06-17 | alinden | 1
20260615_2PP_BCC Lattice Tests | 2PP-000050 | 2026-06-15 | alinden | BCC Lattice Tests |  | 20260205 3YSZ 78w% | 20260205131700798-40543 | 20260203 UV-Sheet 10 | 20260203153714534-40209 | 3 Tapes |  | 59557 | 59737 | 180 | [6 empty] | 63 x 1.4 | 9000 | 12.014 | Off | 0 | 0 | Off | 2026-06-16 | alinden | Isopropanol | 2026-06-17 | alinden | 1
20260615_2PP_3-point-bending V01 | 2PP-000051 | 2026-06-15 | alinden | 3-point-bending V01 |  | 20260205 3YSZ 78w% | 20260205131700798-40543 | 20260203 UV-Sheet 10 | 20260203153714534-40209 | 3 Tapes |  | 59557 | 59737 | 180 | [6 empty] | 63 x 1.4 | 9000 | 12.014 | Off | 0 | 0 | Off | 2026-06-16 | alinden | Isopropanol | 2026-06-17 | alinden | 1
20260616_2PP_Zylinder_5x5x10ym | 2PP-000052 | 2026-06-16 | swiedeha | Zylinder_5x5x10ym |  | 20260205 3YSZ 78w% | 20260205131700798-40543 | UV-Sheet-0008-2 | 20260609094439480-53111 | 3 Tapes |  | 59620 | 59789 | 169 | [6 empty] | 63 x 1.4 | 9000 | 11.944 | Off | 0 | 0 | Off |  |  |  | 2026-06-17 | alinden | 1
20260616_2PP_Zylinder_15x15x30ym | 2PP-000053 | 2026-06-16 | swiedeha | Zylinder_15x15x30ym |  | 20260205 3YSZ 78w% | 20260205131700798-40543 | UV-Sheet-0008-2 | 20260609094439480-53111 | 3 Tapes |  | 59620 | 59789 | 169 | [6 empty] | 63 x 1.4 | 9000 | 11.944 | Off | 0 | 0 | Off |  |  |  | 2026-06-17 | alinden | 1
20260616_2PP_Seerose 100 ym | 2PP-000054 | 2026-06-16 | ejanoth | Seerose 100 ym |  | 20260205 3YSZ 78w% | 20260205131700798-40543 | Hybrid mit durchgehender Bohrung | 20260609160921677-53158 | 1 Tape |  | 33859 | 33977 | 118 | [6 empty] | 20 x 0.45 | 9000 | 11.944 | Off | 0 | 0 | Off | 2026-06-16 | ejanoth | Ethanol | 2026-06-17 | alinden | 1 |  |  | 2026-06-18
20260616_2PP_Seerose 200 ym | 2PP-000055 | 2026-06-16 | ejanoth | Seerose 200 ym |  | 20260205 3YSZ 78w% | 20260205131700798-40543 | Hybrid mit durchgehender Bohrung | 20260609160921677-53158 | 1 Tape |  | 33859 | 33977 | 118 | [6 empty] | 20 x 0.45 | 9000 | 11.944 | Off | 0 | 0 | Off | 2026-06-16 | ejanoth | Ethanol | 2026-06-17 | alinden | 1 |  |  | 2026-06-18
20260616_2PP_Seerose 300 ym | 2PP-000056 | 2026-06-16 | ejanoth | Seerose 300 ym |  | 20260205 3YSZ 78w% | 20260205131700798-40543 | Hybrid mit durchgehender Bohrung | 20260609160921677-53158 | 1 Tape |  | 33859 | 33977 | 118 | [6 empty] | 20 x 0.45 | 9000 | 11.944 | Off | 0 | 0 | Off | 2026-06-16 | ejanoth | Ethanol | 2026-06-17 | alinden | 1 |  |  | 2026-06-18
20260616_2PP_Seerose 400 ym | 2PP-000057 | 2026-06-16 | ejanoth | Seerose 400 ym |  | 20260205 3YSZ 78w% | 20260205131700798-40543 | Hybrid mit durchgehender Bohrung | 20260609160921677-53158 | 1 Tape |  | 33859 | 33977 | 118 | [6 empty] | 20 x 0.45 | 9000 | 11.944 | Off | 0 | 0 | Off | 2026-06-16 | ejanoth | Ethanol | 2026-06-17 | alinden | 1 |  |  | 2026-06-18
20260616_2PP_Seerose 200 ym | 2PP-000058 | 2026-06-16 | ejanoth | Seerose 200 ym |  | 20260205 3YSZ 78w% | 20260205131700798-40543 | Hybrid mit durchgehender Bohrung | 20260609160921677-53158 | 1 Tape |  | 33859 | 33977 | 118 | [6 empty] | 20 x 0.45 | 9000 | 11.944 | Off | 0 | 0 | Off | 2026-06-16 | ejanoth | Ethanol | 2026-06-17 | alinden | 1 |  |  | 2026-06-18
20260616_2PP_Seerose 300 ym | 2PP-000059 | 2026-06-16 | ejanoth | Seerose 300 ym |  | 20260205 3YSZ 78w% | 20260205131700798-40543 | Hybrid mit durchgehender Bohrung | 20260609160921677-53158 | 1 Tape |  | 33859 | 33977 | 118 | [6 empty] | 20 x 0.45 | 9000 | 11.944 | Off | 0 | 0 | Off | 2026-06-16 | ejanoth | Ethanol | 2026-06-17 | alinden | 1 |  |  | 2026-06-18
20260623_2PP_speed modulation tests | 2PP-000060 | 2026-06-23 | alinden | speed modulation tests |  | 20260205 3YSZ 78w% | 20260205131700798-40543 | 20260203 UV-Sheet 05 | 20260203153334077-40204 | 3 Tapes |  | 59622 | 59798 | 176 | [6 empty] | 63 x 1.4 | 9000 | 12.272 | Off | 0 | 0 | Off | 2026-06-23 | alinden | Isopropanol
20260623_2PP_power modulation tests | 2PP-000061 | 2026-06-23 | alinden | power modulation tests |  | 20260205 3YSZ 78w% | 20260205131700798-40543 | 20260203 UV-Sheet 05 | 20260203153334077-40204 | 3 Tapes |  | 59622 | 59798 | 176 | [6 empty] | 63 x 1.4 | 9000 | 12.272 | Off | 0 | 0 | Off | 2026-06-23 | alinden | Isopropanol
20260623_2PP_pause modulation tests | 2PP-000062 | 2026-06-23 | alinden | pause modulation tests |  | 20260205 3YSZ 78w% | 20260205131700798-40543 | 20260203 UV-Sheet 05 | 20260203153334077-40204 | 3 Tapes |  | 59622 | 59798 | 176 | [6 empty] | 63 x 1.4 | 9000 | 12.272 | Off | 0 | 0 | Off | 2026-06-23 | alinden | Isopropanol
20260623_2PP_cubes u Schwarz P array nanoindent(8mW) | 2PP-000063 | 2026-06-23 | alinden | cubes u Schwarz P array nanoindent(8mW) |  | 20260205 3YSZ 78w% | 20260205131700798-40543 | 20260203 UV-Sheet 05 | 20260203153334077-40204 | 3 Tapes |  | 59622 | 59798 | 176 | [6 empty] | 63 x 1.4 | 9000 | 12.272 | Off | -0.272 | 0.639 | On | 2026-06-23 | alinden | Isopropanol
20260623_2PP_cubes u Schwarz P array nanoindent(8mW) | 2PP-000064 | 2026-06-23 | alinden | cubes u Schwarz P array nanoindent(8mW) |  | 20260205 3YSZ 78w% | 20260205131700798-40543 | 20260203 UV-Sheet 05 | 20260203153334077-40204 | 3 Tapes |  | 59622 | 59798 | 176 | [6 empty] | 63 x 1.4 | 9000 | 12.272 | Off |  |  | On | 2026-06-23 | alinden | Isopropanol
20260623_2PP_cubes u Schwarz P array nanoindent(8mW) | 2PP-000065 | 2026-06-23 | alinden | cubes u Schwarz P array nanoindent(8mW) |  | 20260205 3YSZ 78w% | 20260205131700798-40543 | UV-Sheet-0008-3 | 20260609094441331-53114 | 3 Tapes | [10 empty] | 63 x 1.4 | 9000 | 12.272 | Off |  |  | On
19000100_2PP_ | 2PP-000066
19000100_2PP_ | 2PP-000067
19000100_2PP_ | 2PP-000068
19000100_2PP_ | 2PP-000069
19000100_2PP_ | 2PP-000070
19000100_2PP_ | 2PP-000071
19000100_2PP_ | 2PP-000072
19000100_2PP_ | 2PP-000073
19000100_2PP_ | 2PP-000074
2PP-000075
2PP-000076
2PP-000077
2PP-000078
2PP-000079
2PP-000080
2PP-000081
2PP-000082

## Stammdaten
Print # | Print date | Name | Print object | Lense | z0 | zmax | max z height [µm] | Resin | Resin ID | Substrate | Substrate ID | Infinite FOV | Tilt compensation | Washing date | Washing solvent | CPD date | CPD settings | SEM green state | SEM sintered | Furnace | Furnace ID | OpenBIS
|  | Name |  | 63 x 1.4 |  |  |  | 20260205 3YSZ 78w% | 20260205131700798-40543 |  |  | On | On |  | Isopropanol |  |  |  |  | LinnTherm 7 | 20251113141738982-20612 | Yes
|  | jmuelle4 |  | 20 x 0.45 |  |  |  | 20260126 8YSZ 75w% | 20260126125322691-38571 |  |  | Off | Off | [6 empty] | LinnTherm 10 | 20251027120457399-19808 | No
|  | alinden | [5 empty] | 20250616 3YSZ in PEG-DA for 2PP-Kombi | 20251209154344843-23579
|  | fblessma | [5 empty] | 20261107 3YSZ 78w% | 20251113100232864-20580
ejanoth
swiedeha
|  | fblessma | [5 empty] | 20260528 8YSZ 78wt% | 20260528144122603-52269